## SE DATA
Surface Energy Calculation
Measurement | CA-measurement
Sample | Not Defined
Device | DataPhysics OCA - Series
Customer | Hochschule Furtwangen
Operator | Benutzer1
Remarks | DataPhysics
Liquid | SFT (total) [mN/m] | ± | SFT (d) [mN/m] | ± | SFT (p) [mN/m] | ± | CA [°] | ± | CA (r.c.) [°] | ±
Water [Gebhardt] | 72.8 | 0.05 | 26 |  | 46.8 |  | 22.21 | 1.54 | 27.25
Thiodiglycol [Chen et al.] | 54 |  | 39.2 |  | 14.8 |  | 31.95 | 4.87 | 41.12
Ethylene glycol [Gebhardt] | 47.7 |  | 26.4 |  | 21.3 |  | 10.93 | 1.65
Method used for calculation: | Owens, Wendt, Rabel & Kälble (OWRK)
Calculation results
Surface Energy (total) | 72.89 mN/m
Dispersive component | 6.53 mN/m
Polar component | 66.36 mN/m
Errors | chi²/n | 5.648183 | RQ | 0.9668005