## SE DATA
Surface Energy Calculation
Measurement | CA-measurement
Sample | Not Defined
Device | DataPhysics OCA - Series
Customer | Hochschule Furtwangen
Operator | Benutzer1
Remarks | DataPhysics
Liquid | SFT (total) [mN/m] | ± | SFT (d) [mN/m] | ± | SFT (p) [mN/m] | ± | CA [°] | ± | CA (r.c.) [°] | ±
Water [Gebhardt] | 72.8 | 0.05 | 26 |  | 46.8 |  | 93.77 | 1.09 | 92.93
Thiodiglycol [Chen et al.] | 54 |  | 39.2 |  | 14.8 |  | 65.11 | 0.55 | 62.7
Ethylene glycol [Gebhardt] | 47.7 |  | 26.4 |  | 21.3 |  | 63.05 | 3.33 | 66.69
Method used for calculation: | Owens, Wendt, Rabel & Kälble (OWRK)
Calculation results
Surface Energy (total) | 35.03 mN/m
Dispersive component | 34.59 mN/m
Polar component | 0.44 mN/m
Errors | chi²/n | 2.278403 | RQ | 0.8427298